## Sheet1
element | cubic | AtomicNumber | AtomicWeight | CovalentRadius | FirstIonizationEnergy/eV | ElectronAffinity/eV | Ng | Np | Sv | χ | ψ | Ecoh | S_e | P_e | D_e
H | - | 1 | 1.078 | 0.31 | 13.598 | 0.7542 | 1 | 1 | 1 | 2.2 | 0.4545455 |  | 1 | 0 | 0
Li | bcc | 3 | 6.941 | 1.28 | 5.392 | 0.618049 | 1 | 2 | 1 | 0.98 | 1.020408 |  | 1 | 0 | 0
Be | hcp | 4 | 9.01218 | 0.96 | 9.322 | / | 2 | 2 | 2 | 1.57 | 2.547771 |  | 2 | 0 | 0
B |  | 5 | 10.81 | 0.84 | 8.298 | 0.279723 | 3 | 2 | 3 | 2.04 | 4.411765 |  | 2 | 1 | 0
C |  | 6 | 12.011 | 0.76 | 11.26 | 1.262119 | 4 | 2 | 4 | 2.55 | 6.27451 |  | 2 | 2 | 0
N |  | 7 | 14.0067 | 0.71 | 14.534 | -0.07 | 5 | 2 | 5 | 3.04 | 8.223684 |  | 2 | 3 | 0
O |  | 8 | 15.9994 | 0.66 | 13.618 | 1.4611135 | 6 | 2 | 6 | 3.44 | 10.46512 |  | 2 | 4 | 0
F |  | 9 | 18.9984 | 0.57 | 17.422 | 3.4011897 | 7 | 2 | 7 | 3.98 | 12.31156 |  | 2 | 5 | 0
Na | bcc | 11 | 22.9898 | 0.58 | 5.139 | 0.547926 | 1 | 3 | 1 | 0.93 | 1.075269 |  | 1 | 6 | 0
Mg | hcp | 12 | 24.305 | 1.66 | 7.646 | / | 2 | 3 | 2 | 1.31 | 3.053435 |  | 2 | 6 | 0
Al | fcc | 13 | 26.9815 | 1.21 | 5.986 | 0.43283 | 3 | 3 | 3 | 1.61 | 5.590062 |  | 2 | 1 | 0
Si | DO | 14 | 28.086 | 1.11 | 8.151 | 1.3895211 | 4 | 3 | 4 | 1.9 | 8.421053 |  | 2 | 2 | 0
P |  | 15 | 30.9738 | 1.07 | 10.486 | 0.746607 | 5 | 3 | 5 | 2.19 | 11.41553 |  | 2 | 3 | 0
S |  | 16 | 32.06 | 1.05 | 10.36 | 2.07710403 | 6 | 3 | 6 | 2.58 | 13.95349 |  | 2 | 4 | 0
Cl |  | 17 | 35.453 | 1.02 | 12.967 | 3.612725 | 7 | 3 | 7 | 3.16 | 15.50633 |  | 2 | 5 | 0
K | bcc | 19 | 39.102 | 2.03 | 4.341 | 0.50147 | 1 | 4 | 1 | 0.82 | 1.219512 |  | 1 | 6 | 0
Ca | hcp | 20 | 40.08 | 1.76 | 6.113 | 0.02455 | 2 | 4 | 2 | 1 | 4 |  | 2 | 6 | 0
Sc | hcp | 21 | 44.9559 | 1.7 | 8.54 | 0.188 | 1 | 4 | 3 | 1.36 | 6.617647 |  | 2 | 6 | 1
Ti | hcp | 22 | 47.9 | 1.6 | 6.82 | 0.079 | 2 | 4 | 4 | 1.54 | 10.38961 |  | 2 | 6 | 2
V | bcc | 23 | 50.9414 | 1.53 | 6.74 | 0.525 | 3 | 4 | 5 | 1.63 | 15.33742 |  | 2 | 6 | 3
Cr | bcc | 24 | 51.996 | 1.39 | 6.766 | 0.666 | 4 | 4 | 6 | 1.66 | 21.68675 |  | 2 | 6 | 4
Mn | bcc | 25 | 54.938 | 1.39 | 7.435 | 0 | 5 | 4 | 7 | 1.55 | 31.6129 |  | 2 | 6 | 5
Fe | bcc | 26 | 55.847 | 1.32 | 7.87 | 0.151 | 6 | 4 | 8 | 1.83 | 34.97268 |  | 2 | 6 | 6
Co | hcp | 27 | 58.9332 | 1.26 | 7.16 | 0.662 | 7 | 4 | 9 | 1.91 | 42.40838 |  | 2 | 6 | 7
Ni | fcc | 28 | 58.7 | 1.24 | 7.635 | 1.156 | 8 | 4 | 10 | 1.88 | 53.19149 | -4.74 | 2 | 6 | 8
Cu | fcc | 29 | 63.546 | 1.32 | 7.726 | 1.235 | 1 | 4 | 11 | 1.9 | 63.68421 | -3.5 | 1 | 6 | 9
Zn | hcp | 30 | 65.37 | 1.22 | 9.394 | 0 | 10 | 4 | 12 | 1.65 | 87.27273 |  | 2 | 6 | 10
Ga | - | 31 | 69.372 | 1.22 | 5.999 | 0.43 | 3 | 4 | 3 | 1.81 | 4.972376 |  | 2 | 1 | 10
Ge | DO | 32 | 72.59 | 1.2 | 7.899 | 1.232712 | 4 | 4 | 4 | 2.01 | 7.960199 |  | 2 | 2 | 10
As | - | 33 | 74.9216 | 1.19 | 9.81 | 0.804 | 5 | 4 | 5 | 2.18 | 11.46789 |  | 2 | 3 | 10
Se |  | 34 | 78.96 | 1.2 | 9.752 | 2.02067 | 6 | 4 | 6 | 2.55 | 14.11765 |  | 2 | 4 | 10
Br |  | 35 | 79.904 | 1.2 | 11.814 | 3.3635882 | 7 | 4 | 7 | 2.96 | 16.55405 |  | 2 | 5 | 10
Rb | bcc | 37 | 85.4678 | 2.2 | 4.177 | 0.48592 | 1 | 5 | 1 | 0.82 | 1.219512 |  | 1 | 6 | 0
Sr | fcc | 38 | 87.62 | 1.95 | 5.695 | 0.048 | 2 | 5 | 2 | 0.95 | 4.210526 |  | 2 | 6 | 0
Y | hcp | 39 | 88.9059 | 1.9 | 6.38 | 0.307 | 1 | 5 | 3 | 1.22 | 7.377049 |  | 2 | 6 | 1
Zr | hcp | 40 | 91.22 | 1.75 | 6.84 | 0.426 | 2 | 5 | 4 | 1.33 | 12.03008 |  | 2 | 6 | 2
Nb | bcc | 41 | 92.9064 | 1.64 | 6.88 | 0.916 | 3 | 5 | 5 | 1.6 | 15.625 |  | 2 | 6 | 3
Mo | bcc | 42 | 95.94 | 1.54 | 7.099 | 0.748 | 4 | 5 | 6 | 2.16 | 16.66667 |  | 2 | 6 | 4
Tc | hcp | 43 | 98.9062 | 1.47 | 7.28 | 0.55 | 5 | 5 | 7 | 1.9 | 25.78947 |  | 2 | 6 | 5
Ru | hcp | 44 | 101.07 | 1.46 | 7.37 | 1.05 | 6 | 5 | 8 | 2.2 | 29.09091 | -6.7479 | 2 | 6 | 6
Rh | fcc | 45 | 102.9055 | 1.42 | 7.46 | 1.137 | 7 | 5 | 9 | 2.28 | 35.52632 | -5.72 | 2 | 6 | 7
Pd | fcc | 46 | 106.4 | 1.39 | 8.34 | 0.562 | 8 | 5 | 10 | 2.2 | 45.45455 | -3.71 | 2 | 6 | 8
Ag | fcc | 47 | 107.868 | 1.45 | 7.576 | 1.302 | 1 | 5 | 11 | 1.93 | 87.09771 | -2.51 | 1 | 6 | 9
Cd | hcp | 48 | 112.4 | 1.44 | 8.993 | 0 | 10 | 5 | 12 | 1.69 | 85.2071 |  | 2 | 6 | 10
In | - | 49 | 114.82 | 1.42 | 5.786 | 0.3 | 3 | 5 | 3 | 1.78 | 5.05618 |  | 2 | 1 | 10
Sn | DO | 50 | 118.69 | 1.39 | 7.344 | 1.112067 | 4 | 5 | 4 | 1.96 | 8.163265 |  | 2 | 2 | 10
Sb | hcp | 51 | 121.75 | 1.39 | 8.641 | 1.046 | 5 | 5 | 5 | 2.05 | 12.19512 |  | 2 | 3 | 10
Te |  | 52 | 127.6 | 1.38 | 9.009 | 1.970876 | 6 | 5 | 6 | 2.1 | 17.14286 |  | 2 | 4 | 10
I |  | 53 | 126.9045 | 1.39 | 10.451 | 3.0590368 | 7 | 5 | 7 | 2.66 | 18.42105 |  | 2 | 5 | 10
Cs | bcc | 55 | 132.9055 | 2.44 | 3.894 | 0.471626 | 1 | 6 | 1 | 0.79 | 1.265823 |  | 1 | 6 | 0
Ba | bcc | 56 | 137.34 | 2.15 | 5.212 | 0.14462 | 2 | 6 | 2 | 0.89 | 4.494382 |  | 2 | 6 | 0
La | hcp | 57 | 138.9055 | 2.07 | 5.577 | 0.47 | 1 | 6 | 3 | 1.1 | 8.181818 |  | 2 | 6 | 1
Ce |  | 58 | 140.12 | 2.04 | 5.47 | 0.65 | 2 | 6 | 4 | 1.12 | 14.28571 |  | 2 | 6 | 1
Pr |  | 59 | 140.9077 | 2.03 | 5.42 | 0.962 | 3 | 6 | 5 | 1.13 | 22.12389 |  | 2 | 6 | 0
Nd |  | 60 | 144.24 | 2.01 | 5.49 | 1.916 | 4 | 6 | 6 | 1.14 | 31.57895 |  | 2 | 6 | 0
Pm |  | 61 | 147 | 1.99 | 5.55 | - | 5 | 6 | 7 | 1.13 | 43.36283 |  | 2 | 6 | 0
Sm |  | 62 | 150.4 | 1.98 | 5.83 | - | 6 | 6 | 8 | 1.13 | 56.63717 |  | 2 | 6 | 0
Eu |  | 63 | 151.96 | 1.98 | 5.666 | 0.864 | 7 | 6 | 9 | 1.2 | 67.5 |  | 2 | 6 | 0
Gd |  | 64 | 157.25 | 1.96 | 6.14 | - | 8 | 6 | 10 | 1.2 | 83.33333 |  | 2 | 6 | 1
Tb |  | 65 | 158.9254 | 1.94 | 5.85 | 1.165 | 9 | 6 | 11 | 1.1 | 110 |  | 2 | 6 | 0
Dy |  | 66 | 162.5 | 1.92 | 5.928 | 0 | 10 | 6 | 12 | 1.22 | 118.0328 |  | 2 | 6 | 10
Ho |  | 67 | 164.9303 | 1.92 | 6.02 | - | 11 | 6 | 13 | 1.23 | 137.3984 |  | 2 | 6 | 0
Er |  | 68 | 167.26 | 1.89 | 6.1 | - | 12 | 6 | 14 | 1.24 | 158.0645 |  | 2 | 6 | 0
Tm |  | 69 | 168.9342 | 1.9 | 6.1844 | 1.029 | 13 | 6 | 15 | 1.25 | 180 |  | 2 | 6 | 0
Yb |  | 70 | 173.04 | 1.87 | 6.2539 | -0.02 | 14 | 6 | 16 | 1.1 | 232.7273 |  | 2 | 6 | 0
Lu |  | 71 | 174.97 | 1.87 | 5.4259 | 0.34 | 1 | 6 | 17 | 1.27 | 227.5591 |  | 2 | 6 | 1
Hf | hcp | 72 | 178.49 | 1.75 | 6.65 | 0.014 | 2 | 6 | 4 | 1.3 | 12.30769 |  | 2 | 6 | 2
Ta | bcc | 73 | 180.9479 | 1.7 | 7.89 | 0.322 | 3 | 6 | 5 | 1.5 | 16.66667 |  | 2 | 6 | 3
W | bcc | 74 | 183.85 | 1.62 | 7.98 | 0.81626 | 4 | 6 | 6 | 2.36 | 15.25424 |  | 2 | 6 | 4
Re | hcp | 75 | 186.207 | 1.51 | 7.88 | 0.15 | 5 | 6 | 7 | 1.9 | 25.78947 |  | 2 | 6 | 5
Os | hcp | 76 | 190.2 | 1.44 | 8.7 | 1.1 | 6 | 6 | 8 | 2.2 | 29.09091 |  | 2 | 6 | 6
Ir | fcc | 77 | 192.22 | 1.41 | 9.1 | 1.5638 | 7 | 6 | 9 | 2.2 | 36.81818 | -7.36 | 2 | 6 | 7
Pt | fcc | 78 | 195.09 | 1.36 | 9 | 2.128 | 8 | 6 | 10 | 2.28 | 43.85965 | -5.55 | 1 | 6 | 8
Au | fcc | 79 | 196.9665 | 1.36 | 9.225 | 2.3086 | 1 | 6 | 11 | 2.54 | 75.92215 | -3.1 | 1 | 6 | 9
Hg |  | 80 | 200.59 | 1.32 | 10.437 | 0 | 10 | 6 | 12 | 2 | 72 |  | 2 | 6 | 10
Tl | hcp | 81 | 204.37 | 1.45 | 6.106 | 0.377 | 3 | 6 | 3 | 1.62 | 5.555556 |  | 2 | 1 | 10
Pb | fcc | 82 | 207.2 | 1.46 | 7.416 | 0.364 | 4 | 6 | 4 | 2.33 | 6.866953 |  | 2 | 2 | 10
Bi | hcp | 83 | 208.9806 | 1.48 | 7.289 | 1.1 | 5 | 6 | 5 | 2.02 | 12.37624 |  | 2 | 3 | 10
Po |  | 84 | 210 | 1.4 | 8.42 | 1.9 | 6 | 6 | 6 | 2 | 18 |  | 2 | 4 | 10
At |  | 85 | 210 | 1.5 | - | 2.8 | 7 | 6 | 7 | 2.2 | 22.27273 |  | 2 | 5 | 10
Fr |  | 87 | 223 | 2.6 | - | 0.486 | 1 | 7 | 1 | 0.7 | 1.428571 |  | 1 | 6 | 0
Ra |  | 88 | 226.0254 | 2.21 | 5.279 | 0.1 | 2 | 7 | 2 | 0.9 | 4.444444 |  | 2 | 6 | 0
Ac | fcc | 89 | 227 | 2.15 | 5.17 | 0.35 | 1 | 7 | 3 | 1.1 | 8.181818 |  | 2 | 6 | 0
Th | fcc | 90 | 232.0381 | 2.06 | 6.08 | - | 2 | 7 | 4 | 1.3 | 12.30769 |  | 2 | 6 | 0

## Sheet2
第一电离能 | 兰氏化学手册 13版
电负性 | https://wenku.baidu.com/view/5c84aa96650e52ea54189849.html/
电子亲和能 | CRC物理化学手册10-147
共价半径 | Covalent radii revisited
价电子、原子序数、周期 | 化学元素周期表
原子量 | 兰氏化学手册 13版 3-1